## TableT
Material | non-lubricated | lubricated
steel - steel | 0.8 | 0.16
steel - cast iron | 0.4 | 0.21
steel - brass | 0.35 | 0.19
steel - brass | 0.13 | 0.16
cast iron - cast iron | 1 | 0.15 - 0.20
cast iron - bronze | 0.25 | 0.08
bronze - bronze | 0.25 | 0.1
aluminum - aluminum | 1.35 | 0.3
copper - copper | 1 | 0.08
steel - plexiglas | 0.4 - 0.5 | 0.4 - 0.5
plexiglas - plexiglas | 0.8 | 0.8